## Parameters
Cell Information
Parameter | Code Name | Value | Unit | [5 empty] | Version
Cell Name | name | doyle |  |  | See Instructions tab for more information |  |  |  | 1
Constants |  |  |  |  | Workspace
Parameter | Code Name | Value | Unit | Source | Parameter | Code Name | Value | Unit | Source
Electrode Plate Area | Acell | 1 | [m2] |  | 1C discharge current |  | 20.46776 | [A]
Reference Temperature | Tref | 298.15 | [K]
Cationic Transference Number | t_plus | 0.363 | [unitless]
Activation Energy Electrolyte Diffusivity | Eact_De | 0 | [J mol-1]
Electrolyte Diffusivity at Tref | De_ref | 7.5e-11 | [m2 s-1]
Activation Energy Electrolyte Conductivity | Eact_kappa | 0 | [J mol-1]
Electrolyte Conductivity as function Of Ce at Tref | kappa_ref | (@(x)(100*(4.1253e-4 + 5.007*x*1e-6 -4.7212e3*x.^2*1e-12+ 1.5094e6*x.^3*1e-18 - 1.6018e8*x.^4*1e-24))) | [S m-1]
Initial Concentration of Electrolyte | ce0 | 2000 | [mol m-3]
Negative Electrode |  |  |  |  | Workspace
Parameter | Code Name | Value | Unit | Source | Parameter | Code Name | Value | Unit | Source
Activation Energy Reaction Rate | Eact_k | 0 | [J mol-1]
Normalized reaction rate coefficient | k_norm_ref | 2.284212e-05 | [mol m-2 s-1] |  | Reaction Rate Coefficient at Tref | k_ref | 1.93545e-11 | [molα-1m4-3αs-1]
Activation Energy Solid Conductivity | Eact_sigma | 0 | [J mol-1]
Solid Phase Conductivity | sigma_ref | 100 | [S m-1] |  | Capacity | Q | 20.46776 | [A hr]
Activation Energy Solid Diffusivity | Eact_Ds | 0 | [J mol-1]
Solid Diffusivity at Tref | Ds_ref | 3.9e-14 | [m2 s-1]
Particle Radius | Rs | 1.25e-05 | [m]
Length of Electrode | L | 0.000128 | [m]
Solid Phase Volume Fraction | eps_s | 0.471 | [unitless]
Electrolyte Phase Volume Fraction | eps_e | 0.357 | [unitless]
Max Solid Phase Concentration | csmax | 26390 | [mol m-3]
Electrode Stoichiometry at 0% SOC | theta0 | 0.05 | [unitless]
Electrode Stoichiometry at 100% SOC | theta100 | 0.53 | [unitless]
Charge Transfer Coefficient | alpha | 0.5 | [unitless]
Film Resistance | Rfilm | 0 | [Ω m2]
OCP as function of Stoichiometry | Uocp | {(@(x)(-0.16 + 1.32*exp(-3.0*x) + 10.0*exp(-2000.0*x))),(@(x)(-20000*exp(-2000*x) - 3.96*exp(-3*x))) } | [V]
Bruggeman Coefficient for De | brug_De | 1.5 | [unitless]
Bruggeman Coefficient for sigma | brug_sigma | 1 | [unitless]
Bruggeman Coefficient for kappa | brug_kappa | 1.5 | [unitless]
Bruggeman Coefficient for kappaD | brug_kappaD | 1.5 | [unitless]
Seperator |  |  |  |  | Workspace
Parameter | Code Name | Value | Unit | Source | Parameter | Code Name | Value | Unit | Source
Length of Seperator | L | 7.6e-05 | [m]
Electrolyte Phase Volume Fraction | eps_e | 0.724 | [unitless]
Bruggeman Coefficient for De | brug_De | 1.5 | [unitless]
Bruggeman Coefficient for kappa | brug_kappa | 1.5 | [unitless]
Bruggeman Coefficient for kappaD | brug_kappaD | 1.5 | [unitless]
Positive Electrode |  |  |  |  | Workspace
Parameter | Code Name | Value | Unit | Source | Parameter | Code Name | Value | Unit | Source
Activation Energy Reaction Rate | Eact_k | 0 | [J mol-1]
Normalized reaction rate coefficient | k_norm_ref | 2.207283e-05 | [mol m-2 s-1] |  | Reaction Rate Coefficient at Tref | k_ref | 2.15907e-11 | [molα-1m4-3αs-1]
Activation Energy Solid Conductivity | Eact_sigma | 0 | [J mol-1]
Solid Phase Conductivity | sigma_ref | 3.8 | [S m-1] |  | Capacity | Q | 20.46776 | [A hr]
Activation Energy Solid Diffusivity | Eact_Ds | 0 | [J mol-1]
Solid Diffusivity at Tref | Ds_ref | 1e-13 | [m2 s-1]
Particle Radius | Rs | 8.5e-06 | [m]
Length of Electrode | L | 0.00019 | [m]
Solid Phase Volume Fraction | eps_s | 0.297 | [unitless]
Electrolyte Phase Volume Fraction | eps_e | 0.444 | [unitless]
Max Solid Phase Concentration | csmax | 22860 | [mol m-3]
Electrode Stoichiometry at 0% SOC | theta0 | 0.7620048 | [unitless]
Electrode Stoichiometry at 100% SOC | theta100 | 0.17 | [unitless]
Charge Transfer Coefficient | alpha | 0.5 | [unitless]
Film Resistance | Rfilm | 0 | [Ω m2]
OCP as function of Stoichiometry | Uocp | {(@(x)(4.19829 + 0.0565661*tanh(-14.5546*x+8.60942)- 0.0275479*(1./(0.998432-x).^0.492465 - 1.90111)-0.157123*exp(-0.04738*x.^8)+0.810239*exp(-40*(x-0.133875)))),(@(x)(-32.4096*exp(-40*(-0.133875 + x)) - 0.0135664./((0.998432 - x).^1.49247)+ 0.0595559*exp(-0.04738*x.^8).*x.^7 - 0.823297*(sech(8.60942 - 14.5546*x)).^2))} | [V]
Bruggeman Coefficient for De | brug_De | 1.5 | [unitless]
Bruggeman Coefficient for sigma | brug_sigma | 1 | [unitless]
Bruggeman Coefficient for kappa | brug_kappa | 1.5 | [unitless]
Bruggeman Coefficient for kappaD | brug_kappaD | 1.5 | [unitless]

## Instructions
Notes
1 | Workspace is for extra math required to convert units, etc.
2 | Reference Parameters
Reference parameters use the Arrhenius Equation
Temperature independent parameters => Set E_act_var = 0
3 | OCP functions are given as first the OCP function itself; then, its derivative